## coco_ag(111)
energy | a1 | a2 | a3 | a4 | a5 | a6
0.11506 | 1 | 0 | 1 | 0 | 0 | 0
0.06988 | 0 | 0 | 0 | 0 | 0 | 0
0.15946 | 1 | 1 | 1 | 1 | 0 | 0
0.18155 | 2 | 1 | 1 | 0 | 0 | 0
0.21049 | 1 | 3 | 0 | 0 | 0 | 0
0.27333 | 1 | 2 | 2 | 1 | 0 | 0
0.13753 | 1 | 0 | 1 | 0 | 0 | 0
0.22687 | 1 | 1 | 1 | 1 | 0 | 0
0.38816 | 1 | 1 | 2 | 2 | 2 | 2
0.37815 | 1 | 1 | 2 | 2 | 3 | 1
0.28525 | 1 | 1 | 1 | 2 | 1 | 0

## coco_ir(111)
energy | a1 | a2 | a3 | a4 | a5 | a6
0.26504 | 1 | 0 | 1 | 0 | 0 | 0
0.00844 | 0 | 0 | 0 | 0 | 0 | 0
0.49927 | 1 | 1 | 1 | 1 | 0 | 0
0.51164 | 2 | 1 | 1 | 0 | 0 | 0
0.46764 | 1 | 3 | 0 | 0 | 0 | 0
0.77558 | 1 | 2 | 2 | 1 | 0 | 0
0.25102 | 1 | 0 | 1 | 0 | 0 | 0
0.48667 | 1 | 1 | 1 | 1 | 0 | 0
1.25977 | 1 | 1 | 2 | 2 | 2 | 2
1.22275 | 1 | 1 | 2 | 2 | 3 | 1
0.77376 | 1 | 1 | 1 | 2 | 1 | 0

## coco_au(111)
energy | a1 | a2 | a3 | a4 | a5 | a6
0.11838 | 0 | 0 | 0 | 0 | 0 | 0
0.77878 | 1 | 3 | 2 | 0 | 0 | 0
0.63722 | 1 | 3 | 0 | 0 | 0 | 0
0.5841 | 1 | 1 | 2 | 0 | 0 | 0
0.60614 | 3 | 1 | 0 | 0 | 0 | 0
1.01464 | 1 | 2 | 3 | 2 | 0 | 0
0.85092 | 1 | 1 | 4 | 0 | 0 | 0
0.76567 | 1 | 1 | 3 | 1 | 0 | 0
0.88124 | 1 | 1 | 1 | 2 | 1 | 0
0.99584 | 1 | 1 | 2 | 2 | 2 | 0
0.8658 | 1 | 1 | 1 | 2 | 1 | 0

## coco_cu(111)
energy | a1 | a2 | a3 | a4 | a5 | a6
0.16096 | 0 | 0 | 0 | 0 | 0 | 0
1.30157 | 1 | 3 | 2 | 0 | 0 | 0
1.05067 | 1 | 3 | 0 | 0 | 0 | 0
0.95513 | 1 | 1 | 2 | 0 | 0 | 0
1.03575 | 3 | 1 | 0 | 0 | 0 | 0
1.73701 | 1 | 2 | 3 | 2 | 0 | 0
1.39897 | 1 | 1 | 4 | 0 | 0 | 0
1.29595 | 1 | 1 | 3 | 1 | 0 | 0
1.4503 | 1 | 1 | 1 | 2 | 1 | 0
1.73777 | 1 | 1 | 2 | 2 | 2 | 0
1.43633 | 1 | 1 | 1 | 2 | 1 | 0

## coco_pd(111)
energy | a1 | a2 | a3 | a4 | a5 | a6
0.07837 | 0 | 0 | 0 | 0 | 0 | 0
1.01987 | 1 | 3 | 2 | 0 | 0 | 0
0.70583 | 1 | 3 | 0 | 0 | 0 | 0
0.67584 | 1 | 1 | 2 | 0 | 0 | 0
0.70611 | 3 | 1 | 0 | 0 | 0 | 0
1.36714 | 1 | 2 | 3 | 2 | 0 | 0
1.00311 | 1 | 1 | 4 | 0 | 0 | 0
1.03372 | 1 | 1 | 3 | 1 | 0 | 0
1.16226 | 1 | 1 | 1 | 2 | 1 | 0
1.46684 | 1 | 1 | 2 | 2 | 2 | 0
1.16144 | 1 | 1 | 1 | 2 | 1 | 0

## coco_pt(111)
energy | a1 | a2 | a3 | a4 | a5 | a6
0.08425 | 0 | 0 | 0 | 0 | 0 | 0
0.91943 | 1 | 3 | 2 | 0 | 0 | 0
0.63401 | 1 | 3 | 0 | 0 | 0 | 0
0.59817 | 1 | 1 | 2 | 0 | 0 | 0
0.63272 | 3 | 1 | 0 | 0 | 0 | 0
1.2035 | 1 | 2 | 3 | 2 | 0 | 0
0.86557 | 1 | 1 | 4 | 0 | 0 | 0
0.95158 | 1 | 1 | 3 | 1 | 0 | 0
1.09575 | 1 | 1 | 1 | 2 | 1 | 0
1.32297 | 1 | 1 | 2 | 2 | 2 | 0
1.10178 | 1 | 1 | 1 | 2 | 1 | 0

## coco_rh(111)
energy | a1 | a2 | a3 | a4 | a5 | a6
0.29706 | 1 | 1 | 0 | 0 | 0 | 0
0.04711 | 0 | 0 | 0 | 0 | 0 | 0
0.63106 | 1 | 2 | 1 | 0 | 0 | 0
0.76283 | 2 | 1 | 3 | 0 | 0 | 0
0.87351 | 2 | 3 | 1 | 0 | 0 | 0
0.6672 | 1 | 1 | 2 | 0 | 0 | 0
0.67061 | 1 | 2 | 1 | 0 | 0 | 0
0.66592 | 1 | 2 | 1 | 0 | 0 | 0
1.28331 | 1 | 1 | 1 | 3 | 3 | 1
1.29494 | 1 | 1 | 1 | 4 | 2 | 1
1.29494 | 1 | 1 | 1 | 4 | 2 | 1

## coco_ni(111)
energy | a1 | a2 | a3 | a4 | a5 | a6
0.51509 | 1 | 1 | 0 | 0 | 0 | 0
0.03072 | 0 | 0 | 0 | 0 | 0 | 0
1.05841 | 1 | 2 | 1 | 0 | 0 | 0
1.387 | 2 | 1 | 3 | 0 | 0 | 0
1.46082 | 2 | 3 | 1 | 0 | 0 | 0
0.99702 | 1 | 1 | 2 | 0 | 0 | 0
0.99157 | 1 | 2 | 1 | 0 | 0 | 0
1.00408 | 1 | 2 | 1 | 0 | 0 | 0
2.38477 | 1 | 1 | 1 | 3 | 3 | 1
2.39794 | 1 | 1 | 1 | 4 | 2 | 1
2.39838 | 1 | 1 | 1 | 4 | 2 | 1

## coco_ag(100)
energy | a1 | a2 | a3 | a4
0.19353 | 2 | 2 | 0 | 0
0.10933 | 2 | 0 | 0 | 0
0.12226 | 2 | 0 | 0 | 0
0.12994 | 1 | 1 | 0 | 0
0.0401 | 0 | 0 | 0 | 0
0.28897 | 1 | 4 | 1 | 0
0.21736 | 2 | 1 | 1 | 0
0.14117 | 1 | 0 | 1 | 0
0.21505 | 1 | 1 | 0 | 2
0.28848 | 1 | 1 | 0 | 4
0.35898 | 1 | 2 | 3 | 2

## coco_ir(100)
energy | a1 | a2 | a3 | a4
0.55351 | 2 | 2 | 0 | 0
0.28771 | 2 | 0 | 0 | 0
0.31648 | 2 | 0 | 0 | 0
0.27304 | 1 | 1 | 0 | 0
-0.01316 | 0 | 0 | 0 | 0
0.83684 | 1 | 4 | 1 | 0
0.5976 | 2 | 1 | 1 | 0
0.29431 | 1 | 0 | 1 | 0
0.34836 | 1 | 1 | 0 | 2
0.81998 | 1 | 1 | 0 | 4
1.09063 | 1 | 2 | 3 | 2

## coco_au(100)
energy | a1 | a2 | a3 | a4
0.29063 | 1 | 1 | 0 | 0
0.13135 | 1 | 1 | 0 | 0
0.34766 | 1 | 0 | 1 | 0
0.36598 | 1 | 1 | 0 | 0
0.60477 | 3 | 1 | 0 | 0
0.35138 | 2 | 1 | 1 | 0
0.40322 | 1 | 2 | 1 | 0
0.32906 | 1 | 3 | 0 | 0
0.6336 | 1 | 2 | 3 | 2
0.66829 | 1 | 2 | 2 | 1
0.56144 | 1 | 1 | 3 | 1

## coco_cu(100)
energy | a1 | a2 | a3 | a4
0.43554 | 1 | 1 | 0 | 0
0.34196 | 1 | 1 | 0 | 0
0.53986 | 1 | 0 | 1 | 0
0.5172 | 1 | 1 | 0 | 0
0.92528 | 3 | 1 | 0 | 0
0.75119 | 2 | 1 | 1 | 0
0.8177 | 1 | 2 | 1 | 0
0.74799 | 1 | 3 | 0 | 0
1.26267 | 1 | 2 | 3 | 2
1.06949 | 1 | 2 | 2 | 1
1.07311 | 1 | 1 | 3 | 1

## coco_pd(100)
energy | a1 | a2 | a3 | a4
0.35887 | 1 | 1 | 0 | 0
0.24861 | 1 | 1 | 0 | 0
0.35694 | 1 | 0 | 1 | 0
0.35713 | 1 | 1 | 0 | 0
0.65954 | 3 | 1 | 0 | 0
0.60556 | 2 | 1 | 1 | 0
0.59937 | 1 | 2 | 1 | 0
0.57928 | 1 | 3 | 0 | 0
1.17818 | 1 | 2 | 3 | 2
0.95989 | 1 | 2 | 2 | 1
0.92594 | 1 | 1 | 3 | 1

## coco_pt(100)
energy | a1 | a2 | a3 | a4
0.35063 | 1 | 1 | 0 | 0
0.26925 | 1 | 1 | 0 | 0
0.33979 | 1 | 0 | 1 | 0
0.36044 | 1 | 1 | 0 | 0
0.57034 | 3 | 1 | 0 | 0
0.51091 | 2 | 1 | 1 | 0
0.56045 | 1 | 2 | 1 | 0
0.50666 | 1 | 3 | 0 | 0
1.01936 | 1 | 2 | 3 | 2
0.90788 | 1 | 2 | 2 | 1
0.84404 | 1 | 1 | 3 | 1

## coco_rh(100)
energy | a1 | a2 | a3 | a4
0.19801 | 1 | 1 | 0 | 0
0.29581 | 1 | 1 | 0 | 0
0.24287 | 1 | 0 | 1 | 0
0.23222 | 1 | 1 | 0 | 0
0.31244 | 3 | 1 | 0 | 0
0.46214 | 2 | 1 | 1 | 0
0.47682 | 1 | 2 | 1 | 0
0.46257 | 1 | 3 | 0 | 0
0.82409 | 1 | 2 | 3 | 2
0.60583 | 1 | 2 | 2 | 1
0.61194 | 1 | 1 | 3 | 1

## coco_ni(100)
energy | a1 | a2 | a3 | a4
0.08563 | 0 | 0 | 0 | 0
0.07618 | 0 | 0 | 0 | 0
0.62718 | 1 | 1 | 0 | 0
0.58142 | 2 | 0 | 0 | 0
1.24934 | 1 | 2 | 1 | 0
1.80398 | 1 | 3 | 2 | 0
1.22738 | 1 | 2 | 1 | 0
1.75354 | 2 | 2 | 2 | 0
0.74539 | 1 | 0 | 0 | 1
1.33254 | 1 | 1 | 0 | 2
2.04702 | 1 | 1 | 1 | 3

## coco_BLIND_methods
MAE (eV)
surfaces/methods | RF | KR | GPR | BRR | LASSO | LR | NN
Ag(100) | 0.02976114 | 0.0176477 | 0.01164012 | 0.01143292 | 0.0753261 | 0.01148635 | 0.1170085
Ir(100) | 0.08346195 | 0.03072699 | 0.03186689 | 0.03148889 | 0.2664336 | 0.03153419 | 0.3495443
Au(100) | 0.1120225 | 0.09839988 | 0.09434883 | 0.09369082 | 0.1295184 | 0.09294597 | 0.1710152
Cu(100) | 0.08423896 | 0.07843589 | 0.0677375 | 0.06806667 | 0.244358 | 0.06775031 | 0.3142261
Pd(100) | 0.08169888 | 0.04164383 | 0.04072167 | 0.03896522 | 0.2248935 | 0.03904938 | 0.2991745
Pt(100) | 0.06880553 | 0.05181098 | 0.04697973 | 0.04664202 | 0.1907575 | 0.0467156 | 0.2794935
Rh(100) | 0.05708292 | 0.05375659 | 0.04807781 | 0.04746085 | 0.1578497 | 0.04811718 | 0.2061013
Ni(100) | 0.1134873 | 0.05605615 | 0.03836125 | 0.04073654 | 0.5618079 | 0.0404693 | 0.7938493
Ag(111) | 0.02643404 | 0.03031261 | 0.02661749 | 0.02533844 | 0.08999984 | 0.02575525 | 0.1294342
Ir(111) | 0.08380793 | 0.0162339 | 0.01511326 | 0.01501388 | 0.3334071 | 0.01503185 | 0.4500921
Au(111) | 0.05693323 | 0.0596164 | 0.03866901 | 0.03932597 | 0.1804212 | 0.03879431 | 0.2382556
Cu(111) | 0.1023395 | 0.07589204 | 0.05056537 | 0.05614828 | 0.3024808 | 0.05283442 | 0.4371663
Pd(111) | 0.06785216 | 0.04231285 | 0.03509076 | 0.03874154 | 0.2759322 | 0.03756371 | 0.4010401
Pt(111) | 0.05257283 | 0.04842016 | 0.04348192 | 0.04580694 | 0.2602141 | 0.04487096 | 0.3696487
Rh(111) | 0.0899742 | 0.06146956 | 0.05602501 | 0.05790346 | 0.2976844 | 0.05691652 | 0.4338975
Ni(111) | 0.2186832 | 0.06474994 | 0.06343985 | 0.06284181 | 0.6139595 | 0.05835432 | 0.754544
MAX (eV)
surfaces/methods | RF | KR | GPR | BRR | LASSO | LR | NN
Ag(100) | 0.08952719 | 0.04572447 | 0.02967855 | 0.02905395 | 0.1679971 | 0.02919534 | 0.3489689
Ir(100) | 0.3172955 | 0.2028963 | 0.2078646 | 0.2060024 | 0.5521093 | 0.2060979 | 1.120942
Au(100) | 0.2239554 | 0.1827208 | 0.1739219 | 0.1853943 | 0.2988471 | 0.1792858 | 0.4812287
Cu(100) | 0.2092511 | 0.1861358 | 0.1726029 | 0.1774075 | 0.5543593 | 0.174711 | 0.8176639
Pd(100) | 0.1596947 | 0.06844673 | 0.06690891 | 0.06933474 | 0.6073862 | 0.0671932 | 0.8960489
Pt(100) | 0.1395792 | 0.09118502 | 0.08592918 | 0.08676592 | 0.4854179 | 0.08587178 | 0.7688762
Rh(100) | 0.09642356 | 0.1064176 | 0.07436842 | 0.07244432 | 0.3983962 | 0.0733929 | 0.5846114
Ni(100) | 0.3930836 | 0.09811527 | 0.08428726 | 0.08094903 | 1.041933 | 0.08097112 | 2.751497
Ag(111) | 0.1187736 | 0.06988 | 0.05233543 | 0.04671835 | 0.1854361 | 0.04845866 | 0.4264647
Ir(111) | 0.269679 | 0.0339353 | 0.02802652 | 0.02855007 | 0.7000061 | 0.02808949 | 1.306785
Au(111) | 0.12469525 | 0.1257798 | 0.1006492 | 0.09866547 | 0.6224257 | 0.09914955 | 0.8592256
Cu(111) | 0.2275006 | 0.16096 | 0.1112629 | 0.1069311 | 1.115074 | 0.1079461 | 1.600626
Pd(111) | 0.1882096 | 0.112085 | 0.09642096 | 0.0925583 | 0.9283855 | 0.09313148 | 1.43025
Pt(111) | 0.1551485 | 0.1297051 | 0.1092452 | 0.1067358 | 0.8336845 | 0.1071081 | 1.228738
Rh(111) | 0.3106851 | 0.1464654 | 0.1229341 | 0.1189281 | 0.6968487 | 0.1202828 | 1.316315
Ni(111) | 0.5039918 | 0.1803561 | 0.1743247 | 0.1830303 | 1.290814 | 0.1777011 | 2.450677
R2
surfaces/methods | RF | KR | GPR | BRR | LASSO | LR | NN
Ag(100) | 0.8243568 | 0.9349802 | 0.9754593 | 0.9763165 | -1.94105e-05 | 0.9761448 | 0.361249
Ir(100) | 0.8330202 | 0.9573629 | 0.9554897 | 0.9560607 | -0.02403474 | 0.956008 | 0.7846942
Au(100) | 0.3653515 | 0.4924832 | 0.5211456 | 0.5186308 | -0.125117 | 0.5257155 | 0.6964881
Cu(100) | 0.8699968 | 0.8844392 | 0.9143108 | 0.9134333 | -0.05020919 | 0.9143301 | 0.7834718
Pd(100) | 0.8955206 | 0.9725376 | 0.9742208 | 0.975357 | -0.03171367 | 0.9757619 | 0.855672
Pt(100) | 0.8980891 | 0.9392707 | 0.9529765 | 0.9535657 | -0.01924295 | 0.9534972 | 0.9108386
Rh(100) | 0.8902303 | 0.890841 | 0.9279531 | 0.9297758 | -0.000420434 | 0.9278756 | 0.8255248
Ni(100) | 0.9311174 | 0.9902523 | 0.9949406 | 0.9946951 | -0.011763 | 0.9946838 | 0.7477394
Ag(111) | 0.8214908 | 0.8757054 | 0.908995 | 0.9181266 | -0.1256169 | 0.9152452 | 0.8123557
Ir(111) | 0.8929184 | 0.9974309 | 0.9978009 | 0.9977989 | -0.09693349 | 0.9978145 | 0.9236604
Au(111) | 0.9203873 | 0.9058591 | 0.9565205 | 0.9558378 | -0.0003625697 | 0.9568893 | 0.9045654
Cu(111) | 0.9071513 | 0.954177 | 0.9796999 | 0.9774647 | -0.01065837 | 0.9792064 | 0.9770453
Pd(111) | 0.9388456 | 0.974987 | 0.9831401 | 0.9826224 | -0.02918776 | 0.9831231 | 0.9411277
Pt(111) | 0.9622103 | 0.9634513 | 0.9748236 | 0.9735764 | -0.03490611 | 0.9743119 | 0.9458816
Rh(111) | 0.9015589 | 0.9588484 | 0.9671706 | 0.9667701 | -0.005211369 | 0.9671687 | 0.9133134
Ni(111) | 0.8550634 | 0.9850864 | 0.9861193 | 0.9847212 | -0.0001164647 | 0.986046 | 0.6819054

## oo_au(100)_secNN
energy | a1 | a2 | a3 | a4 | a11 | a22 | a33 | a44
0.43261 | 2 | 2 | 0 | 0 | 0 | 0 | 0 | 0
-0.02172 | 0 | 0 | 0 | 0 | 1 | 1 | 0 | 0
0.00665 | 0 | 0 | 0 | 0 | 0 | 0 | 0 | 0
0.18828 | 0 | 0 | 0 | 0 | 1 | 1 | 2 | 0
0.81473 | 3 | 1 | 0 | 0 | 2 | 0 | 0 | 0
0.72225 | 1 | 2 | 1 | 0 | 1 | 1 | 0 | 0
0.25866 | 1 | 0 | 1 | 0 | 1 | 1 | 0 | 2
0.20672 | 0 | 0 | 0 | 0 | 1 | 4 | 1 | 0
0.34358 | 1 | 1 | 2 | 0 | 1 | 3 | 0 | 0

## oo_cu(100)_secNN
energy | a1 | a2 | a3 | a4 | a11 | a22 | a33 | a44
1.22416 | 2 | 2 | 0 | 0 | 0 | 0 | 0 | 0
0.15274 | 0 | 0 | 0 | 0 | 1 | 1 | 0 | 0
0.13347 | 0 | 0 | 0 | 0 | 0 | 0 | 0 | 0
0.42097 | 0 | 0 | 0 | 0 | 1 | 1 | 2 | 0
1.67566 | 3 | 1 | 0 | 0 | 2 | 0 | 0 | 0
1.34423 | 1 | 2 | 1 | 0 | 1 | 1 | 0 | 0
0.71395 | 1 | 0 | 1 | 0 | 1 | 1 | 0 | 2
0.56819 | 0 | 0 | 0 | 0 | 1 | 4 | 1 | 0
0.84633 | 1 | 1 | 2 | 0 | 1 | 3 | 0 | 0

## oo_pt(100)_secNN
energy | a1 | a2 | a3 | a4 | a11 | a22 | a33 | a44
0.25368 | 2 | 2 | 0 | 0 | 0 | 0 | 0 | 0
0.00377 | 0 | 0 | 0 | 0 | 1 | 1 | 0 | 0
0.03714 | 0 | 0 | 0 | 0 | 0 | 0 | 0 | 0
0.0782 | 0 | 0 | 0 | 0 | 1 | 1 | 2 | 0
0.41463 | 3 | 1 | 0 | 0 | 2 | 0 | 0 | 0
0.40035 | 1 | 2 | 1 | 0 | 1 | 1 | 0 | 0
0.00366 | 1 | 0 | 1 | 0 | 1 | 1 | 0 | 2
0.09233 | 0 | 0 | 0 | 0 | 1 | 4 | 1 | 0
-0.068 | 1 | 1 | 2 | 0 | 1 | 3 | 0 | 0

## oo_au(111)_secNN
energy | a1 | a2 | a3 | a4 | a5 | a6 | a11 | a22 | a33 | a44 | a55 | a66
0.34786 | 1 | 1 | 0 | 0 | 0 | 0 | 1 | 3 | 0 | 0 | 0 | 0
0.33772 | 1 | 1 | 0 | 0 | 0 | 0 | 1 | 1 | 0 | 0 | 0 | 0
0.72934 | 2 | 2 | 0 | 0 | 0 | 0 | 1 | 1 | 0 | 0 | 0 | 0
0.82249 | 2 | 1 | 1 | 0 | 0 | 0 | 1 | 2 | 2 | 1 | 0 | 0
0.89341 | 1 | 2 | 1 | 2 | 0 | 0 | 2 | 0 | 0 | 0 | 0 | 0
0.71417 | 1 | 2 | 1 | 0 | 0 | 0 | 1 | 2 | 2 | 1 | 0 | 0
1.02132 | 1 | 2 | 1 | 2 | 0 | 0 | 1 | 0 | 1 | 0 | 0 | 0
1.18394 | 1 | 1 | 3 | 2 | 1 | 0 | 1 | 1 | 0 | 0 | 0 | 0
0.7976 | 1 | 2 | 1 | 0 | 0 | 0 | 1 | 1 | 3 | 2 | 1 | 0

## oo_cu(111)_secNN
energy | a1 | a2 | a3 | a4 | a5 | a6 | a11 | a22 | a33 | a44 | a55 | a66
0.80808 | 1 | 1 | 0 | 0 | 0 | 0 | 1 | 3 | 0 | 0 | 0 | 0
0.8064 | 1 | 1 | 0 | 0 | 0 | 0 | 1 | 1 | 0 | 0 | 0 | 0
1.50171 | 2 | 2 | 0 | 0 | 0 | 0 | 1 | 1 | 0 | 0 | 0 | 0
1.56432 | 2 | 1 | 1 | 0 | 0 | 0 | 1 | 2 | 2 | 1 | 0 | 0
1.83417 | 1 | 2 | 1 | 2 | 0 | 0 | 2 | 0 | 0 | 0 | 0 | 0
1.4273 | 1 | 2 | 1 | 0 | 0 | 0 | 1 | 2 | 2 | 1 | 0 | 0
1.80906 | 1 | 2 | 1 | 2 | 0 | 0 | 1 | 0 | 1 | 0 | 0 | 0
2.17808 | 1 | 1 | 3 | 2 | 1 | 0 | 1 | 1 | 0 | 0 | 0 | 0
1.60454 | 1 | 2 | 1 | 0 | 0 | 0 | 1 | 1 | 3 | 2 | 1 | 0

## oo_pt(111)_secNN
energy | a1 | a2 | a3 | a4 | a5 | a6 | a11 | a22 | a33 | a44 | a55 | a66
0.32361 | 1 | 1 | 0 | 0 | 0 | 0 | 1 | 3 | 0 | 0 | 0 | 0
0.20554 | 1 | 1 | 0 | 0 | 0 | 0 | 1 | 1 | 0 | 0 | 0 | 0
0.58983 | 2 | 2 | 0 | 0 | 0 | 0 | 1 | 1 | 0 | 0 | 0 | 0
0.61352 | 2 | 1 | 1 | 0 | 0 | 0 | 1 | 2 | 2 | 1 | 0 | 0
0.7178 | 1 | 2 | 1 | 2 | 0 | 0 | 2 | 0 | 0 | 0 | 0 | 0
0.68397 | 1 | 2 | 1 | 0 | 0 | 0 | 1 | 2 | 2 | 1 | 0 | 0
0.64244 | 1 | 2 | 1 | 2 | 0 | 0 | 1 | 0 | 1 | 0 | 0 | 0
0.95635 | 1 | 1 | 3 | 2 | 1 | 0 | 1 | 1 | 0 | 0 | 0 | 0
0.57651 | 1 | 2 | 1 | 0 | 0 | 0 | 1 | 1 | 3 | 2 | 1 | 0

## oo_pd(111)_secNN
energy | a1 | a2 | a3 | a4 | a5 | a6 | a11 | a22 | a33 | a44 | a55 | a66
0.37729 | 1 | 1 | 0 | 0 | 0 | 0 | 1 | 3 | 0 | 0 | 0 | 0
0.31284 | 1 | 1 | 0 | 0 | 0 | 0 | 1 | 1 | 0 | 0 | 0 | 0
0.73049 | 2 | 2 | 0 | 0 | 0 | 0 | 1 | 1 | 0 | 0 | 0 | 0
0.74345 | 2 | 1 | 1 | 0 | 0 | 0 | 1 | 2 | 2 | 1 | 0 | 0
0.93968 | 1 | 2 | 1 | 2 | 0 | 0 | 2 | 0 | 0 | 0 | 0 | 0
0.76039 | 1 | 2 | 1 | 0 | 0 | 0 | 1 | 2 | 2 | 1 | 0 | 0
0.85851 | 1 | 2 | 1 | 2 | 0 | 0 | 1 | 0 | 1 | 0 | 0 | 0
1.19751 | 1 | 1 | 3 | 2 | 1 | 0 | 1 | 1 | 0 | 0 | 0 | 0
0.73235 | 1 | 2 | 1 | 0 | 0 | 0 | 1 | 1 | 3 | 2 | 1 | 0

## oo_BLIND_methods
MAE (eV)
surfaces/methods | RF | KR | GPR | BRR | LASSO | LR | NN
Au(100) | 0.1515375 | 0.1480975 | 0.1586284 | 0.1473589 | 0.2326139 | 0.1635767 | 0.2946785
Cu(100) | 0.2288409 | 0.1948487 | 0.2164357 | 0.1927965 | 0.4515741 | 0.214081 | 0.5553392
Pt(100) | 0.154898 | 0.1653748 | 0.1844416 | 0.1446999 | 0.1658159 | 0.1884907 | 0.1998603
Au(111) | 0.1203146 | 0.06922582 | 0.08679888 | 0.08680442 | 0.2492894 | 0.08680454 | 0.3802794
Cu(111) | 0.1944194 | 0.0977305 | 0.1284485 | 0.1258802 | 0.4055083 | 0.1331353 | 0.5360965
Pd(111) | 0.1398983 | 0.1108539 | 0.1404293 | 0.1326738 | 0.2405651 | 0.1436845 | 0.3515803
Pt(111) | 0.1902654 | 0.1531675 | 0.1804646 | 0.1543059 | 0.223958 | 0.200977 | 0.3261177
MAX (eV)
surfaces/methods | RF | KR | GPR | BRR | LASSO | LR | NN
Au(100) | 0.4641607 | 0.3445766 | 0.3835061 | 0.2969009 | 0.4460284 | 0.3958365 | 0.8240303
Cu(100) | 0.8381609 | 0.6173918 | 0.689615 | 0.603237 | 0.7904044 | 0.6850947 | 1.658963
Pt(100) | 0.4632819 | 0.5957266 | 0.6699066 | 0.4224512 | 0.2582611 | 0.6660202 | 0.517989
Au(111) | 0.4170366 | 0.1669635 | 0.1920519 | 0.1920825 | 0.537323 | 0.1920825 | 1.11738
Cu(111) | 0.7374886 | 0.2283923 | 0.2301435 | 0.2546953 | 0.8470549 | 0.2534761 | 1.513687
Pd(111) | 0.4048371 | 0.1989142 | 0.2467984 | 0.2444887 | 0.5760773 | 0.2533391 | 1.025072
Pt(111) | 0.4215027 | 0.3298701 | 0.3823532 | 0.3256838 | 0.5092204 | 0.3991515 | 0.8986134
R2
surfaces/methods | RF | KR | GPR | BRR | LASSO | LR | NN
Au(100) | 0.4443397 | 0.5655152 | 0.4966437 | 0.564834 | -0.02234451 | 0.5236325 | 0.2605455
Cu(100) | 0.5967302 | 0.7505163 | 0.6869688 | 0.7358689 | -0.03787144 | 0.6894082 | 0.5624838
Pt(100) | -0.4979184 | -0.9596823 | -1.503669 | -0.2625804 | -0.1083044 | -1.620168 | -0.5096992
Au(111) | 0.5772131 | 0.8876247 | 0.8510289 | 0.8509963 | -0.1887835 | 0.8509961 | -0.9834598
Cu(111) | 0.5468506 | 0.9197364 | 0.8804216 | 0.8746964 | -0.1630036 | 0.8678189 | 0.5885769
Pd(111) | 0.4659911 | 0.7241665 | 0.5739625 | 0.6024768 | -0.2159018 | 0.5508451 | 0.3517463
Pt(111) | -0.2853754 | 0.1088882 | -0.2105591 | 0.06892587 | -0.4810493 | -0.4196468 | -0.7924846

## ch3ch3_au(100)_secNN
energy | a1 | a2 | a3 | a4 | a11 | a22 | a33 | a44
-0.04665 | 0 | 0 | 0 | 0 | 0 | 0 | 0 | 0
0.18641 | 2 | 0 | 0 | 0 | 1 | 1 | 0 | 0
-0.01016 | 0 | 0 | 0 | 0 | 0 | 0 | 0 | 0
0.24866 | 1 | 1 | 0 | 0 | 3 | 1 | 0 | 0
0.83653 | 4 | 1 | 1 | 0 | 0 | 0 | 0 | 0
0.48229 | 1 | 3 | 0 | 0 | 3 | 1 | 0 | 0

## ch3ch3_ir(100)_secNN
energy | a1 | a2 | a3 | a4 | a11 | a22 | a33 | a44
0.03361 | 0 | 0 | 0 | 0 | 0 | 0 | 0 | 0
0.33927 | 2 | 0 | 0 | 0 | 1 | 1 | 0 | 0
0.03956 | 0 | 0 | 0 | 0 | 0 | 0 | 0 | 0
0.41995 | 1 | 1 | 0 | 0 | 3 | 1 | 0 | 0
1.32516 | 4 | 1 | 1 | 0 | 0 | 0 | 0 | 0
0.80503 | 1 | 3 | 0 | 0 | 3 | 1 | 0 | 0

## ch3ch3_pt(100)_secNN
energy | a1 | a2 | a3 | a4 | a11 | a22 | a33 | a44
0.03083 | 0 | 0 | 0 | 0 | 0 | 0 | 0 | 0
0.35462 | 2 | 0 | 0 | 0 | 1 | 1 | 0 | 0
0.03452 | 0 | 0 | 0 | 0 | 0 | 0 | 0 | 0
0.3966 | 1 | 1 | 0 | 0 | 3 | 1 | 0 | 0
1.30081 | 4 | 1 | 1 | 0 | 0 | 0 | 0 | 0
0.77773 | 1 | 3 | 0 | 0 | 3 | 1 | 0 | 0

## ch3ch3_ir(111)_secNN
energy | a1 | a2 | a3 | a4 | a5 | a6 | a11 | a22 | a33 | a44 | a55 | a66
1.47534 | 1 | 2 | 1 | 0 | 0 | 0 | 2 | 0 | 0 | 0 | 0 | 0
0.378 | 1 | 1 | 0 | 0 | 0 | 0 | 3 | 1 | 0 | 0 | 0 | 0
1.12334 | 1 | 2 | 1 | 0 | 0 | 0 | 0 | 0 | 0 | 0 | 0 | 0
1.23437 | 1 | 1 | 0 | 2 | 0 | 0 | 1 | 2 | 1 | 0 | 0 | 0
1.44309 | 1 | 2 | 1 | 0 | 0 | 0 | 1 | 2 | 1 | 2 | 0 | 0
0.35683 | 2 | 0 | 0 | 0 | 0 | 0 | 1 | 2 | 2 | 0 | 1 | 0

## ch3ch3_pt(111)_secNN
energy | a1 | a2 | a3 | a4 | a5 | a6 | a11 | a22 | a33 | a44 | a55 | a66
1.39531 | 1 | 2 | 1 | 0 | 0 | 0 | 2 | 0 | 0 | 0 | 0 | 0
0.38235 | 1 | 1 | 0 | 0 | 0 | 0 | 3 | 1 | 0 | 0 | 0 | 0
0.93307 | 1 | 2 | 1 | 0 | 0 | 0 | 0 | 0 | 0 | 0 | 0 | 0
1.09295 | 1 | 1 | 0 | 2 | 0 | 0 | 1 | 2 | 1 | 0 | 0 | 0
1.41347 | 1 | 2 | 1 | 0 | 0 | 0 | 1 | 2 | 1 | 2 | 0 | 0
0.38679 | 2 | 0 | 0 | 0 | 0 | 0 | 1 | 2 | 2 | 0 | 1 | 0

## ch3ch3_BLIND_methods
MAE (eV)
surfaces/methods | RF | KR | GPR | BRR | LASSO | LR | NN
Au(100) | 0.161762 | 0.09394513 | 0.07442446 | 0.09252498 | 0.2641678 | 0.08085775 | 0.3159393
Ir(100) | 0.2174624 | 0.1587514 | 0.1504437 | 0.1732061 | 0.3956072 | 0.1680791 | 0.4672223
Pt(100) | 0.2106567 | 0.1426881 | 0.1408003 | 0.1505341 | 0.3766122 | 0.1473255 | 0.4522477
Ir(111) | 0.2050499 | 0.1852525 | 0.2753054 | 0.2270295 | 0.4020668 | 0.3098537 | 0.5532893
Pt(111) | 0.2803207 | 0.243488 | 0.3409456 | 0.2027948 | 0.3665867 | 0.4495529 | 0.4664093
MAX (eV)
surfaces/methods | RF | KR | GPR | BRR | LASSO | LR | NN
Au(100) | 0.4875247 | 0.2811258 | 0.2796339 | 0.271742 | 0.5143065 | 0.2695671 | 0.8133897
Ir(100) | 0.8405708 | 0.4847719 | 0.4502175 | 0.4253268 | 0.7872385 | 0.4223144 | 1.188156
Pt(100) | 0.8127034 | 0.3829908 | 0.3268231 | 0.3198429 | 0.8019585 | 0.3163673 | 1.115566
Ir(111) | 0.5037742 | 0.3888436 | 0.4585941 | 0.4401444 | 0.7076245 | 0.4835058 | 1.280421
Pt(111) | 0.4537485 | 0.5095327 | 0.6086801 | 0.4111819 | 0.5641655 | 0.6907656 | 1.050788
R2
surfaces/methods | RF | KR | GPR | BRR | LASSO | LR | NN
Au(100) | 0.4114685 | 0.814837 | 0.8433218 | 0.830563 | -0.0168771 | 0.8461744 | 0.5912892
Ir(100) | 0.2957202 | 0.7429733 | 0.7936366 | 0.7728084 | -0.00946984 | 0.7886911 | 0.4437828
Pt(100) | 0.3370204 | 0.8063133 | 0.8537814 | 0.8412113 | -0.0013505 | 0.8484311 | 0.5074268
Ir(111) | 0.6422732 | 0.7611515 | 0.5557559 | 0.6582951 | -0.0182004 | 0.4360162 | -0.1251548
Pt(111) | 0.4419822 | 0.5024918 | 0.159887 | 0.6172321 | -0.000878334 | -0.2393116 | -0.5751329